## Sheet1
[8 empty] | In spanning rms | 3.7 | mV | 0.21
[8 empty] | Uit spanning rms | 1.952 | V | 1.092
Gemeten (B oplopend) |  |  | Zilver plaatje goed |  | Berekend |  |  | Versterking | 527.5676 |  | 5200 | Gemeten (B omgedraaid |  |  |  |  | Berekend
I_plaat (A) | I _spoel(A) | U_H (uV) | U_H offset | U_H verschil | B (mT) | [6 empty] | I_plaat (A) | I _spoel(A) | U_H (uV) | U_H offset | U_H verschil | B (mT)
0 | 15 | 6.8 | 7.1 | -0.3 | 332 |  |  | Onzekerheid U_H_versterkt van 0.001 a 0.005 V |  |  |  | 0 | 15 | 2.4 | 2.4 | 0 | 334 | -0.15
1 | 15 | 14.3 | 13.9 | 0.4 | 332 | [6 empty] | 1 | 15 | 9 | 9.6 | -0.6 | 334 | 0.5
2 | 15 | 21.2 | 20.3 | 0.9 | 332 | [6 empty] | 2 | 15 | 15.7 | 17 | -1.3 | 334 | 1.1
3 | 15 | 28.2 | 26.4 | 1.8 | 332 | [6 empty] | 3 | 15 | 22.7 | 24.3 | -1.6 | 334 | 1.7
4 | 15 | 36.2 | 34.2 | 2 | 332 | [6 empty] | 4 | 15 | 29 | 31.2 | -2.2 | 334 | 2.1
5 | 15 | 43.9 | 41.3 | 2.6 | 332 | [6 empty] | 5 | 15 | 36 | 38.8 | -2.8 | 334 | 2.7
6 | 15 | 50.8 | 47.6 | 3.2 | 332 |  |  | TYPE NUMMER APPARATUS zilver 58681 B2 |  |  |  | 6 | 15 | 43 | 46.2 | -3.2 | 334 | 3.2
7 | 15 | 58.5 | 54.9 | 3.6 | 332 | [6 empty] | 7 | 15 | 49.9 | 53.8 | -3.9 | 334 | 3.75
8 | 15 | 65.8 | 61.5 | 4.3 | 332 | [6 empty] | 8 | 15 | 56.4 | 60.5 | -4.1 | 334 | 4.2
9 | 15 | 73.3 | 68.4 | 4.9 | 332 |  | B originele richting |  |  |  |  | 9 | 15 | 62.6 | 67.4 | -4.8 | 334 | 4.85
10 | 15 | 81.1 | 75.7 | 5.4 | 332 | [6 empty] | 10 | 15 | 70.5 | 76.1 | -5.6 | 334 | 5.5
11 | 15 | 88.7 | 82.7 | 6 | 332 | [6 empty] | 11 | 15 | 77.2 | 83.2 | -6 | 334 | 6
12 | 15 | 96.7 | 90.2 | 6.5 | 332 | [6 empty] | 12 | 15 | 83.2 | 89.7 | -6.5 | 334 | 6.5
13 | 15 | 104.5 | 97.2 | 7.3 | 332 | [6 empty] | 13 | 15 | 90.3 | 97.1 | -6.8 | 334 | 7.05
14 | 15 | 111.6 | 104.1 | 7.5 | 332 | [6 empty] | 14 | 15 | 97.5 | 105.1 | -7.6 | 334 | 7.55
15 | 15 | 120.5 | 112.3 | 8.2 | 332 | [6 empty] | 15 | 15 | 105.4 | 113.5 | -8.1 | 334 | 8.15
16 | 15 | 128 | 119.2 | 8.8 | 332 | [6 empty] | 16 | 15 | 112.3 | 121 | -8.7 | 334 | 8.75
17 | 15 | 136 | 126.7 | 9.3 | 332 | [6 empty] | 17 | 15 | 119.5 | 128.7 | -9.2 | 334 | 9.25
18 | 15 | 145.7 | 135.9 | 9.8 | 332 | [6 empty] | 18 | 15 | 128.3 | 138.2 | -9.9 | 334 | 9.85
19 | 15 | 153.7 | 143.2 | 10.5 | 332 | [6 empty] | 19 | 15 | 135.2 | 145.8 | -10.6 | 334 | 10.55
20 | 15 | 162.5 | 151.5 | 11 | 332 | [6 empty] | 20 | 15 | 142.2 | 153 | -10.8 | 334 | 10.9
[5 empty] | 0.7678 | #DIV/0!
[5 empty] | 0.7678 | #DIV/0!
[5 empty] | 0.7678 | #DIV/0!
[5 empty] | 0.7678 | #DIV/0!
[5 empty] | 0.7678 | 0
[5 empty] | 0.7678 | 0
[5 empty] | 0.7678 | 0
[5 empty] | 0.7678 | 0
[5 empty] | 0.7678 | 0
[5 empty] | 0.7678 | 0
[5 empty] | 0.7678 | 0